## Parameters
Variable name | Parameter | Value | Unit | SI base unit | Arbitrary | Reference 1 | Reference 2 | Average | Comments
pipeline_length | Pipeline Length | 70000 | m | TRUE | TRUE
pipeline_length_km | Pipeline Length | 70 | km | FALSE | FALSE
elevation_change | Elevation change | 1000 | m | TRUE | TRUE
segment_length | Segment length | 12 | m | TRUE | TRUE
outside_diameter_inches | Outside diameter | 28 | inches | FALSE | TRUE
outside_diameter | Outside diameter | 0.7112 | m | TRUE | FALSE
wall_corrosion_rate_mm_yr | Wall corrosion rate | 0.15 | mm/yr | FALSE | TRUE | https://nepis.epa.gov/Exe/ZyPURL.cgi?Dockey=10003FIW.TXT |  |  | The 0.15 mm/year corrosion rate assumption holds validity for industrial water systems with adequate treatment (pH 7–8.5, inhibitor dosing). However, seawater models require adjustment to 0.25–0.35 mm/year baseline rates with additional 0.12–0.18 mm/year biofouling roughness increments.
fbe_wall__yr_1_mm | FBE wall year 1 | 9.53 | mm | FALSE | TRUE
bare_wall__yr_1_mm | Bare wall year 1 | 13.28 | mm | FALSE | FALSE
bare_inside_diameter_yr_1 | Bare Inside Diameter year 1 | 0.68464 | m | TRUE | FALSE
fbe_inside_diameter_yr_1 | FBE Inside Diameter year 1 | 0.69214 | m | TRUE | FALSE
design_flow_rate_l_s | Design flow rate | 700 | L/s | FALSE | TRUE
design_flow_rate_m3_s | Design flow rate | 0.7 | m³/s | FALSE | FALSE
x70_steel_density | X70 Steel density | 7850 | kg/m³ | TRUE | TRUE
fluid_density | Fluid density | 1030 | kg/m³ | TRUE | TRUE
dynamic_viscosity_of_water | Dynamic viscosity of water | 0.0013 | Pa·s | TRUE | TRUE
roughness_bare_yr_1_mm | Roughness bare year 1 | 0.068 | mm | FALSE | FALSE | https://www.pipeflow.com/pipe-pressure-drop-calculations/pipe-roughness |  | 0.068 | New commercial steel (0.045–0.09 mm)
roughness_bare_yr_25_mm | Roughness bare year 25 | 0.72 | mm | FALSE | FALSE | https://apps.dtic.mil/sti/tr/pdf/ADA194321.pdf |  | 0.72 | Field data from carbon steel water mains show roughness growth rates of 0.0055–0.0518 mm/yr, yielding 0.14–1.3 mm over 25 years.
roughness_fbe_yr_1_mm | Roughness FBE year 1 | 0.015 | mm | FALSE | FALSE | https://www.steelmains.com/files/TWT%2015140%20Comparison%20of%20Sintakote%20vs%20Epoxy%20coatings%20on%20steel%20water%20pipe.pdf |  |  | The 0.015 mm value reflects field conditions with minor surface imperfections, aligning with coated pipe database
roughness_fbe_yr_25_mm | Roughness FBE year 25 | 0.035 | mm | FALSE | FALSE | https://www.imia.com/wp-content/uploads/2023/08/IMIA-WGP-126-22-Coating-Failures.pdf |  |  | Terminal roughness of 0.035 mm better reflects seawater ageing dynamics while remaining within ISO 21809-2 tolerances
interior_fbe_thickness_µm | Interior FBE thickness | 500 | µm | FALSE | FALSE | NEEDED
service_life_yr | Service life | 25 | yr | FALSE | TRUE
annual_hours_of_operation_h_yr | Annual hours of operation | 8400 | h/yr | FALSE | TRUE
pump_efficiency_percent | Pump efficiency | 82 | % | FALSE | TRUE
pump_efficiency | Pump efficiency | 0.82 |  | TRUE | FALSE
annual_discount_rate_percent | Annual discount Rate | 10 | % | FALSE | TRUE
annual_discount_rate | Annual discount Rate | 0.1 | % | TRUE | FALSE
hrc_price_usd_t | HRC price | 550 | $/t | FALSE | FALSE | https://gmk.center/en/posts/hot-rolled-coil-prices-have-increased-in-most-markets-since-the-beginning-of-the-year/ |  | 762.5
field_coating_usd_joint | Field coating | 1000 | $/joint | FALSE | FALSE | Confidential Quote
electrical_energy_usd_mwh | Electrical energy | 175 | $/MWh | FALSE | FALSE
gravitational_acceleration | Gravitational acceleration | 9.80665 | m/s² | TRUE | FALSE

## Steel
Parameter | Value | Unit | SI base unit | Arbitrary
X70 Steel density | 7850 | kg/m³ | TRUE
Bare wall yr 1 | 13.28 | mm | FALSE
Outside diameter | 0.7112 | m | TRUE
Length of pipeline | 70000 | m | TRUE
hot-rolled steel coil (hrc) price | 0.55 | $/kg | FALSE
China Inland | 15 | $/t | FALSE
Ocean Freight | 120 | $/t | FALSE
Chile Inland | 35 | $/t | FALSE
Freight cost | 170 | $/t
Freight cost | 0.17 | $/kg | FALSE
Cost per weight (CPW) | 1.27 | $/kg | FALSE
Cost per weight (CPW) | 1270 | $/t
Bare · Inside Diameter Yr 1 | 0.68464 | m | TRUE
Bare · Volume of 1 m of pipe | 0.02911747 | m³ | TRUE
Bare · Steel weight of pipes | 16000.05 | t
Bare · Steel weight of pipes | 16000048.1 | kg | TRUE
Cost of bare pipes | 20320061.1 | $
Parameter | Value | Unit | SI base unit | Arbitrary
X70 Steel density | 7850 | kg/m³ | TRUE
FBE wall yr 1 | 9.53 | mm | FALSE
FBE · Inside Diameter Yr 1 | 0.69214 | m | TRUE
FBE · Volume of 1 m of pipe | 0.02100756 | m³ | TRUE
FBE · Steel weight of pipes | 11543.66 | t
FBE · Steel weight of pipes | 11543656.1 | kg | TRUE
Cost of FBE pipes | 14660443.2 | $
| Bare | Coated | Difference | Diff/Bare
Initial wall thickness | 13.28 | 9.53 |  | -38.6%
Steel Weight | 16000.05 | 11543.66
Cost of steel | 20320061.1 | 14660443.2
Strategy | Steel cost | Percentage
Bare | 20320061.1 | 100%
FBE | 14660443.2 | 72.15%
Difference | 5659617.9 | 27.85%

## Dosging
Parameter | Value | Unit | SI base unit | Arbitrary
Dosage plant upfront investment per flow rate | 4.5 | m³/day
Flow rate | 0.7 | m³/s
Seconds in a day | 86400 | s/day
Dosage plant investment | 272160

## SC
Parameter | Value | Unit
Cost per interior Surface Area (CPS) | 5 | $/m²
Inside Diameter (D) | 0.69214 | m
Pipeline Liength (L) | 70000 | m
FBE pipeline Inner Surface (pi·D·L) | 152209.5 | m²
Shop coating | 761047.7
Steel cost | 14660443.2
15421490.9
FBE percentage | 4.935%
Steel Percentage | 95.07%
Note on I7: Ignacio Mella: The capital cost determination relies on unit costs of US$ 2/kg for steel pipe and US$ 125/m for FBE coating.

## FJC
Cost Component | Cost per Joint
Mobilization of Crew & Equipment | 24 | 0.024
Demobilization of Crew & Equipment | 15 | 0.015 | 8.6
Personnel & Robotic Equipment | 549 | 0.549
Pre-blasting Personnel & Equipment | 162 | 0.162
Internal Coating Application | 197 | 0.197
Pipe-End Pre-blasting | 53 | 0.053
Total Cost per Joint | 1000 | 1
Pipeline Length | 70000
Segment length | 12
Joints | 5834
Total Field Internal Coating | 5834000
Cutback 0.5 m uncoated | 0.42%
Rest of the pipe coated | 99.58%
Times more expensive | 7.7
Times more expensive per surface area | 1816.512
Total steel cost | 14660443.2 | 68.97%
Field joint coating | 5834000 | 27.45%
Shop FBE coating | 761047.7 | 3.58%
Total Field Shop Steel | 21255490.9

## Inhibitors
Parameter | Value | Unit
Flow rate | 0.7 | m³/s
Flow rate | 2520 | m³/hr
Flow rate | 1814400 | m³/month
Annual hours of operation | 8400 | hr/yr
Total volume | 21168000 | m³
Fluid density | 1030 | kg/m³
Discount Rate | 10%
Descuento por volumen | 20%
Compound | Dosage | Mass [ kg/yr ] | Price [ $/kg ] | Total | Mass [ kg/month ]
Inhibitor | 26 | 550368 | 1.8 | 990662.4 | 45864
Biocide | 0.4563492 | 9660 | 12.8 | 123648 | 805
Dosing plant |  |  |  | 12000
Total |  |  |  | 1126310.4
|  |  | Present Value | 10223564.6

## Inspections
Parameter | Value | Unit
Bare inspection cost | 8000 | $/km
FBE inspection cost | 4000 | $/km
Bare annual Inspection | 560000
FBE annual Inspection | 280000
Bare PV Inspection | 5083142.4
FBE PV Inspection | 2541571.2

## Electricity
|  |  | Pipeline Length | 70000 | m
|  |  | Flow rate | 0.7 | m³/s
|  |  | Fluid Density | 1030
|  |  | Elevation | 1000 | m
|  |  | Pump efficiency | 0.82
|  |  | Annual hours of operation | 8400 | hr/yr
|  |  | Projected Price of electricity | 175 | $/MWh
|  |  | Projected Price of electricity | 0.175 | $/kWh
|  |  | Projected Price of electricity | 0.000175 | $/Wh
|  |  | Bare pipe Cost of Electricity Year 1 | 15875669.6
Analyzed case: Bare. Initial wall thickness = 13.28 mm; year 25 wall thickness = 9.53 mm. Initial pipe roughness = 0.07 mm; year 25 pipe roughness = 0.72 mm. Fixed parameters: Elevation head = 1000 m; pump efficiency = 82%; energy cost = 175 $/MWh; outside diameter = 28''; flow rate = 700 L/s; density of water = 1030 kg/m3; viscosity of water = 0.0013 Pa·s
Analyzed case: Coated. Initial wall thickness = 9.53 mm; year 25 wall thickness = 9.53 mm. Initial pipe roughness = 0.02 mm; year 25 pipe roughness = 0.04 mm. Fixed parameters: Elevation head = 1000 m; pump efficiency = 82%; energy cost = 175 $/kWh; outside diameter = 28''; flow rate = 700 L/s; density of water = 1030 kg/m3; viscosity of water = 0.0013 Pa·s
Yr | Pipe roughness [ mm ] | Interior Diameter [ mm ] | Wall thickness [ mm ] | Fluid Velocity [m/s] | Friction factor f [ ] | Head Loss [ m ] | Pump Friction [ kW ] | Pump Elevation [ kW ] | Electricity Friction [ M$ ] | Electricity Elevation [ M$ ] | Viscosity [ Pa·s ] | Outside Diameter [m] | Wall thickness [m] | Inside Diameter [m] | Pipe roughness [m] | Reynolds Number Re | Flow [L/s] | Density kg/m3 | Flow Rate [m3/s] | Eq Left Side | Eq Right Side | f diff Error | C | Year | 1
1 | 0.068 | 684.64 | 13.28 | 1.901444 | 0.01339626 | 252.4853 | 2177.099 | 8622.676 | 3200335.3 | 12675334.3 | 0.0013 | 0.7112 | 0.01328 | 0.68464 | 6.8e-05 | 1031430.0 | 700 | 1030 | 0.7 | 8.639889 | 8.639889 | 0
2 | 0.09516667 | 684.9525 | 13.12375 | 1.89971 | 0.01393725 | 262.0828 | 2259.855 | 8622.676 | 3321987.3 | 12675334.3 | 0.0013 | 0.7112 | 0.01312375 | 0.6849525 | 9.516667e-05 | 1030959.4 | 700 | 1030 | 0.7 | 8.470546 | 8.470546 | 0 |  | Density | 1030 | kg/m3 | Bare pipe
3 | 0.1223333 | 685.265 | 12.9675 | 1.897977 | 0.01441779 | 270.5015 | 2332.447 | 8622.676 | 3428697.2 | 12675334.3 | 0.0013 | 0.7112 | 0.0129675 | 0.685265 | 0.0001223333 | 1030489.3 | 700 | 1030 | 0.7 | 8.32819 | 8.32819 | 0 | 0.7 | Flow | 0.7 | m3/s | FBE coated
4 | 0.1495 | 685.5775 | 12.81125 | 1.896248 | 0.01485219 | 278.017 | 2397.25 | 8622.676 | 3523957.8 | 12675334.3 | 0.0013 | 0.7112 | 0.01281125 | 0.6855775 | 0.0001495 | 1030019.6 | 700 | 1030 | 0.7 | 8.205496 | 8.205496 | 0 |  | Viscosity | 0.0013 | Pa·s
5 | 0.1766667 | 685.89 | 12.655 | 1.89452 | 0.01525005 | 284.8148 | 2455.866 | 8622.676 | 3610123.2 | 12675334.3 | 0.0013 | 0.7112 | 0.012655 | 0.68589 | 0.0001766667 | 1029550.3 | 700 | 1030 | 0.7 | 8.09775 | 8.09775 | 0 |  | Exterior Diameter | 0.7112 | m
6 | 0.2038333 | 686.2025 | 12.49875 | 1.892795 | 0.01561819 | 291.0267 | 2509.429 | 8622.676 | 3688860.8 | 12675334.3 | 0.0013 | 0.7112 | 0.01249875 | 0.6862025 | 0.0002038333 | 1029081.4 | 700 | 1030 | 0.7 | 8.001745 | 8.001745 | 0 |  | Interior Diameter | 0.68464 | m
7 | 0.231 | 686.515 | 12.3425 | 1.891072 | 0.0159616 | 296.7494 | 2558.774 | 8622.676 | 3761398.3 | 12675334.3 | 0.0013 | 0.7112 | 0.0123425 | 0.686515 | 0.000231 | 1028613.0 | 700 | 1030 | 0.7 | 7.915199 | 7.915199 | 0 |  | Wall thickness | 0.01328 | m
8 | 0.2581667 | 686.8275 | 12.18625 | 1.889352 | 0.01628407 | 302.0566 | 2604.536 | 8622.676 | 3828667.9 | 12675334.3 | 0.0013 | 0.7112 | 0.01218625 | 0.6868275 | 0.0002581667 | 1028145.0 | 700 | 1030 | 0.7 | 7.836435 | 7.836435 | 0 |  | Rougness | 6.8e-05 | m
9 | 0.2853333 | 687.14 | 12.03 | 1.887634 | 0.01658855 | 307.0054 | 2647.208 | 8622.676 | 3891396.1 | 12675334.3 | 0.0013 | 0.7112 | 0.01203 | 0.68714 | 0.0002853333 | 1027677.4 | 700 | 1030 | 0.7 | 7.764183 | 7.764183 | 0 |  | Velocity | 1.901444 | m/s
10 | 0.3125 | 687.4525 | 11.87375 | 1.885918 | 0.01687738 | 311.6415 | 2687.184 | 8622.676 | 3950160.7 | 12675334.3 | 0.0013 | 0.7112 | 0.01187375 | 0.6874525 | 0.0003125 | 1027210.2 | 700 | 1030 | 0.7 | 7.69746 | 7.69746 | 0 |  | Reynolds Number | 1031430.0 | m
11 | 0.3396667 | 687.765 | 11.7175 | 1.884204 | 0.01715246 | 316.0019 | 2724.782 | 8622.676 | 4005429.6 | 12675334.3 | 0.0013 | 0.7112 | 0.0117175 | 0.687765 | 0.0003396667 | 1026743.5 | 700 | 1030 | 0.7 | 7.635488 | 7.635488 | 0 |  | Friction factor | 0.01339626
12 | 0.3668333 | 688.0775 | 11.56125 | 1.882493 | 0.01741533 | 320.1168 | 2760.264 | 8622.676 | 4057587.9 | 12675334.3 | 0.0013 | 0.7112 | 0.01156125 | 0.6880775 | 0.0003668333 | 1026277.2 | 700 | 1030 | 0.7 | 7.577644 | 7.577644 | 0 |  | Friction Head Loss | 252.4853 | m
13 | 0.394 | 688.39 | 11.405 | 1.880785 | 0.01766728 | 324.0117 | 2793.848 | 8622.676 | 4106956.4 | 12675334.3 | 0.0013 | 0.7112 | 0.011405 | 0.68839 | 0.000394 | 1025811.3 | 700 | 1030 | 0.7 | 7.523417 | 7.523417 | 0 |  | Elevation Head Loss | 1000 | m
14 | 0.4211667 | 688.7025 | 11.24875 | 1.879078 | 0.01790941 | 327.7078 | 2825.718 | 8622.676 | 4153805.7 | 12675334.3 | 0.0013 | 0.7112 | 0.01124875 | 0.6887025 | 0.0004211667 | 1025345.8 | 700 | 1030 | 0.7 | 7.472386 | 7.472386 | 0 |  | Annual hours of operation | 8400 | h/yr
15 | 0.4483333 | 689.015 | 11.0925 | 1.877374 | 0.01814265 | 331.2233 | 2856.032 | 8622.676 | 4198366.4 | 12675334.3 | 0.0013 | 0.7112 | 0.0110925 | 0.689015 | 0.0004483333 | 1024880.8 | 700 | 1030 | 0.7 | 7.4242 | 7.4242 | 0 |  | Pump Efficiency | 0.82 | %
16 | 0.4755 | 689.3275 | 10.93625 | 1.875672 | 0.01836777 | 334.574 | 2884.923 | 8622.676 | 4240836.7 | 12675334.3 | 0.0013 | 0.7112 | 0.01093625 | 0.6893275 | 0.0004755 | 1024416.2 | 700 | 1030 | 0.7 | 7.378563 | 7.378563 | 0 |  | Pump Power | 10799775.3 | W
17 | 0.5026667 | 689.64 | 10.78 | 1.873973 | 0.01858548 | 337.7732 | 2912.509 | 8622.676 | 4281388.4 | 12675334.3 | 0.0013 | 0.7112 | 0.01078 | 0.68964 | 0.0005026667 | 1023952.0 | 700 | 1030 | 0.7 | 7.33522 | 7.33522 | 0 |  | Energy cost | 0.175 | W
18 | 0.5298333 | 689.9525 | 10.62375 | 1.872276 | 0.01879636 | 340.8329 | 2938.892 | 8622.676 | 4320171.4 | 12675334.3 | 0.0013 | 0.7112 | 0.01062375 | 0.6899525 | 0.0005298333 | 1023488.2 | 700 | 1030 | 0.7 | 7.293955 | 7.293955 | 0 |  | Annual cost of energy · C |  | $/yr
19 | 0.557 | 690.265 | 10.4675 | 1.870581 | 0.01900095 | 343.7635 | 2964.162 | 8622.676 | 4357317.8 | 12675334.3 | 0.0013 | 0.7112 | 0.0104675 | 0.690265 | 0.000557 | 1023024.8 | 700 | 1030 | 0.7 | 7.254581 | 7.254581 | 0
20 | 0.5841667 | 690.5775 | 10.31125 | 1.868888 | 0.01919971 | 346.5742 | 2988.397 | 8622.676 | 4392944.0 | 12675334.3 | 0.0013 | 0.7112 | 0.01031125 | 0.6905775 | 0.0005841667 | 1022561.9 | 700 | 1030 | 0.7 | 7.216933 | 7.216933 | 0
21 | 0.6113333 | 690.89 | 10.155 | 1.867198 | 0.01939305 | 349.2731 | 3011.669 | 8622.676 | 4427153.8 | 12675334.3 | 0.0013 | 0.7112 | 0.010155 | 0.69089 | 0.0006113333 | 1022099.4 | 700 | 1030 | 0.7 | 7.180869 | 7.180869 | 0
22 | 0.6385 | 691.2025 | 9.99875 | 1.86551 | 0.01958133 | 351.8676 | 3034.041 | 8622.676 | 4460039.9 | 12675334.3 | 0.0013 | 0.7112 | 0.00999875 | 0.6912025 | 0.0006385 | 1021637.3 | 700 | 1030 | 0.7 | 7.146262 | 7.146262 | 0
23 | 0.6656667 | 691.515 | 9.8425 | 1.863824 | 0.01976488 | 354.3643 | 3055.568 | 8622.676 | 4491685.6 | 12675334.3 | 0.0013 | 0.7112 | 0.0098425 | 0.691515 | 0.0006656667 | 1021175.6 | 700 | 1030 | 0.7 | 7.113001 | 7.113001 | 0
24 | 0.6928333 | 691.8275 | 9.68625 | 1.862141 | 0.01994401 | 356.769 | 3076.303 | 8622.676 | 4522165.7 | 12675334.3 | 0.0013 | 0.7112 | 0.00968625 | 0.6918275 | 0.0006928333 | 1020714.3 | 700 | 1030 | 0.7 | 7.080986 | 7.080986 | 0 |  |  | 0.7
25 | 0.72 | 692.14 | 9.53 | 1.86046 | 0.02011897 | 359.087 | 3096.291 | 8622.676 | 4551548.4 | 12675334.3 | 0.0013 | 0.7112 | 0.00953 | 0.69214 | 0.00072 | 1020253.5 | 700 | 1030 | 0.7 | 7.05013 | 7.05013 | 0
[9 empty] | 34275915.9 | 115054516.8
Yr | Pipe roughness [ mm ] | Interior Diameter [ mm ] | Wall thickness [ mm ] | Fluid Velocity [m/s] | Friction factor f | Head Loss [ m ] | Pump Friction [ kW ] | Pump Elevation [ kW ] | Electricity Friction [ M$ ] | Electricity Elevation [ M$ ] | Viscosity [ Pa·s ] | Outside Diameter [m] | Wall thickness [m] | Inside Diameter [m] | Pipe roughness [m] | Reynolds Number Re | Flow [L/s] | Density kg/m3 | Flow Rate [m3/s] | Eq Left Side | Eq Right Side | f diff Error
1 | 0.015 | 692.14 | 9.53 | 1.86046 | 0.01208047 | 215.6145 | 1859.174 | 8622.676 | 2732985.2 | 12675334.3 | 0.0013 | 0.7112 | 0.00953 | 0.69214 | 1.5e-05 | 1020253.5 | 700 | 1030 | 0.7 | 9.098254 | 9.098254 | 0
2 | 0.01583333 | 692.14 | 9.53 | 1.86046 | 0.0121051 | 216.0539 | 1862.963 | 8622.676 | 2738555.9 | 12675334.3 | 0.0013 | 0.7112 | 0.00953 | 0.69214 | 1.583333e-05 | 1020253.5 | 700 | 1030 | 0.7 | 9.088995 | 9.088995 | 0
3 | 0.01666667 | 692.14 | 9.53 | 1.86046 | 0.01212955 | 216.4904 | 1866.727 | 8622.676 | 2744088.6 | 12675334.3 | 0.0013 | 0.7112 | 0.00953 | 0.69214 | 1.666667e-05 | 1020253.5 | 700 | 1030 | 0.7 | 9.079828 | 9.079828 | 0
4 | 0.0175 | 692.14 | 9.53 | 1.86046 | 0.01215384 | 216.924 | 1870.465 | 8622.676 | 2749584.0 | 12675334.3 | 0.0013 | 0.7112 | 0.00953 | 0.69214 | 1.75e-05 | 1020253.5 | 700 | 1030 | 0.7 | 9.07075 | 9.07075 | 0
5 | 0.01833333 | 692.14 | 9.53 | 1.86046 | 0.01217797 | 217.3546 | 1874.179 | 8622.676 | 2755042.8 | 12675334.3 | 0.0013 | 0.7112 | 0.00953 | 0.69214 | 1.833333e-05 | 1020253.5 | 700 | 1030 | 0.7 | 9.061759 | 9.061759 | 0
6 | 0.01916667 | 692.14 | 9.53 | 1.86046 | 0.01220194 | 217.7824 | 1877.868 | 8622.676 | 2760465.4 | 12675334.3 | 0.0013 | 0.7112 | 0.00953 | 0.69214 | 1.916667e-05 | 1020253.5 | 700 | 1030 | 0.7 | 9.052854 | 9.052854 | 0
7 | 0.02 | 692.14 | 9.53 | 1.86046 | 0.01222575 | 218.2074 | 1881.532 | 8622.676 | 2765852.4 | 12675334.3 | 0.0013 | 0.7112 | 0.00953 | 0.69214 | 2e-05 | 1020253.5 | 700 | 1030 | 0.7 | 9.044034 | 9.044034 | 0
8 | 0.02083333 | 692.14 | 9.53 | 1.86046 | 0.01224941 | 218.6297 | 1885.173 | 8622.676 | 2771204.3 | 12675334.3 | 0.0013 | 0.7112 | 0.00953 | 0.69214 | 2.083333e-05 | 1020253.5 | 700 | 1030 | 0.7 | 9.035296 | 9.035296 | 0
9 | 0.02166667 | 692.14 | 9.53 | 1.86046 | 0.01227291 | 219.0492 | 1888.79 | 8622.676 | 2776521.8 | 12675334.3 | 0.0013 | 0.7112 | 0.00953 | 0.69214 | 2.166667e-05 | 1020253.5 | 700 | 1030 | 0.7 | 9.02664 | 9.02664 | 0
10 | 0.0225 | 692.14 | 9.53 | 1.86046 | 0.01229627 | 219.466 | 1892.385 | 8622.676 | 2781805.3 | 12675334.3 | 0.0013 | 0.7112 | 0.00953 | 0.69214 | 2.25e-05 | 1020253.5 | 700 | 1030 | 0.7 | 9.018064 | 9.018064 | 0
11 | 0.02333333 | 692.14 | 9.53 | 1.86046 | 0.01231948 | 219.8802 | 1895.956 | 8622.676 | 2787055.4 | 12675334.3 | 0.0013 | 0.7112 | 0.00953 | 0.69214 | 2.333333e-05 | 1020253.5 | 700 | 1030 | 0.7 | 9.009566 | 9.009566 | 0
12 | 0.02416667 | 692.14 | 9.53 | 1.86046 | 0.01234254 | 220.2918 | 1899.505 | 8622.676 | 2792272.4 | 12675334.3 | 0.0013 | 0.7112 | 0.00953 | 0.69214 | 2.416667e-05 | 1020253.5 | 700 | 1030 | 0.7 | 9.001146 | 9.001146 | 0
13 | 0.025 | 692.14 | 9.53 | 1.86046 | 0.01236545 | 220.7008 | 1903.032 | 8622.676 | 2797457.0 | 12675334.3 | 0.0013 | 0.7112 | 0.00953 | 0.69214 | 2.5e-05 | 1020253.5 | 700 | 1030 | 0.7 | 8.992801 | 8.992801 | 0
14 | 0.02583333 | 692.14 | 9.53 | 1.86046 | 0.01238823 | 221.1074 | 1906.537 | 8622.676 | 2802609.6 | 12675334.3 | 0.0013 | 0.7112 | 0.00953 | 0.69214 | 2.583333e-05 | 1020253.5 | 700 | 1030 | 0.7 | 8.98453 | 8.98453 | 0
15 | 0.02666667 | 692.14 | 9.53 | 1.86046 | 0.01241087 | 221.5114 | 1910.021 | 8622.676 | 2807730.7 | 12675334.3 | 0.0013 | 0.7112 | 0.00953 | 0.69214 | 2.666667e-05 | 1020253.5 | 700 | 1030 | 0.7 | 8.976333 | 8.976333 | 0
16 | 0.0275 | 692.14 | 9.53 | 1.86046 | 0.01243336 | 221.9129 | 1913.483 | 8622.676 | 2812820.6 | 12675334.3 | 0.0013 | 0.7112 | 0.00953 | 0.69214 | 2.75e-05 | 1020253.5 | 700 | 1030 | 0.7 | 8.968208 | 8.968208 | 0
17 | 0.02833333 | 692.14 | 9.53 | 1.86046 | 0.01245573 | 222.3121 | 1916.925 | 8622.676 | 2817879.9 | 12675334.3 | 0.0013 | 0.7112 | 0.00953 | 0.69214 | 2.833333e-05 | 1020253.5 | 700 | 1030 | 0.7 | 8.960153 | 8.960153 | 0
18 | 0.02916667 | 692.14 | 9.53 | 1.86046 | 0.01247796 | 222.7088 | 1920.346 | 8622.676 | 2822909.0 | 12675334.3 | 0.0013 | 0.7112 | 0.00953 | 0.69214 | 2.916667e-05 | 1020253.5 | 700 | 1030 | 0.7 | 8.952168 | 8.952168 | 0
19 | 0.03 | 692.14 | 9.53 | 1.86046 | 0.01250006 | 223.1033 | 1923.747 | 8622.676 | 2827908.4 | 12675334.3 | 0.0013 | 0.7112 | 0.00953 | 0.69214 | 3e-05 | 1020253.5 | 700 | 1030 | 0.7 | 8.944252 | 8.944252 | 0
20 | 0.03083333 | 692.14 | 9.53 | 1.86046 | 0.01252202 | 223.4954 | 1927.128 | 8622.676 | 2832878.3 | 12675334.3 | 0.0013 | 0.7112 | 0.00953 | 0.69214 | 3.083333e-05 | 1020253.5 | 700 | 1030 | 0.7 | 8.936402 | 8.936402 | 0
21 | 0.03166667 | 692.14 | 9.53 | 1.86046 | 0.01254387 | 223.8852 | 1930.489 | 8622.676 | 2837819.4 | 12675334.3 | 0.0013 | 0.7112 | 0.00953 | 0.69214 | 3.166667e-05 | 1020253.5 | 700 | 1030 | 0.7 | 8.928619 | 8.928619 | 0
22 | 0.0325 | 692.14 | 9.53 | 1.86046 | 0.01256558 | 224.2727 | 1933.831 | 8622.676 | 2842731.8 | 12675334.3 | 0.0013 | 0.7112 | 0.00953 | 0.69214 | 3.25e-05 | 1020253.5 | 700 | 1030 | 0.7 | 8.920901 | 8.920901 | 0
23 | 0.03333333 | 692.14 | 9.53 | 1.86046 | 0.01258717 | 224.6581 | 1937.154 | 8622.676 | 2847616.1 | 12675334.3 | 0.0013 | 0.7112 | 0.00953 | 0.69214 | 3.333333e-05 | 1020253.5 | 700 | 1030 | 0.7 | 8.913247 | 8.913247 | 0
24 | 0.03416667 | 692.14 | 9.53 | 1.86046 | 0.01260864 | 225.0412 | 1940.458 | 8622.676 | 2852472.6 | 12675334.3 | 0.0013 | 0.7112 | 0.00953 | 0.69214 | 3.416667e-05 | 1020253.5 | 700 | 1030 | 0.7 | 8.905656 | 8.905656 | 0
25 | 0.035 | 692.14 | 9.53 | 1.86046 | 0.01262998 | 225.4222 | 1943.743 | 8622.676 | 2857301.7 | 12675334.3 | 0.0013 | 0.7112 | 0.00953 | 0.69214 | 3.5e-05 | 1020253.5 | 700 | 1030 | 0.7 | 8.898128 | 8.898128 | 0
[9 empty] | 25170402.0 | 115054516.8

## Charts
|  |  |  | Field\nJoint Coating [ 5.8 ] Coated\nCAPEX |  |  | TOTAL [ 14.7 ] CAPEX | CAPEX [ 14.7 ] Steel design | :Steel design #0a82b0
|  |  |  | Shop Coating [ 0.8 ] Coated\nCAPEX | Steel design | Steel corrosion | TOTAL [ 14.7 ] CAPEX | CAPEX [ 14.7 ] Design Steel | :Steel #0a82b0 | Bare [ 0 ] CAPEX | Coated [ 5.8 ] CAPEX | Item | Bare Pipe | Coated Pipe | Difference
|  |  |  | Coated\nFriction Energy [ 25.2 ] Coated\nOPEX |  |  | Bare |  |  | Bare [ 0.3 ] CAPEX | Coated [ 0.8 ] CAPEX | Extra Inhibitors | 10223564.6 |  | 100%
|  |  |  | Coated\nInspections [ 2.5 ] Coated\nOPEX |  |  | Bare [ 0 ] CAPEX | CAPEX [ 0 ] Steel corrosion | :Steel corrosion #0a82b0 | Bare [ 34.3 ] OPEX | Coated [ 25.2 ] OPEX | Extra Friction Energy | 9105513.9 |  | 26.57%
Item | Bare Pipe | Coated Pipe | Difference |  |  |  | Bare [ 0.3 ] CAPEX | CAPEX [ 0.3 ] Dosing Plant | :Dosing Plant #0a82b0 | Bare [ 10.2 ] OPEX | Coated [ 2.5 ] OPEX | Extra Steel | 0 |  | 0%
Corrosion Steel | 5659617.9 |  | 5659617.9 | Coated\nCAPEX [ 5.8 ] Coated |  |  | Bare [ 34.3 ] OPEX | OPEX [ 34.3 ] Friction Energy | :Friction Energy #74b4dd | Bare [ 5.1 ] OPEX |  | Joint Field Coating |  | 5834000 | 100%
Field Joint Coating |  | 5834000 |  | Coated\nCAPEX [ 0.8 ] Coated |  |  | Bare [ 10.2 ] OPEX | OPEX [ 10.2 ] Inhibitors | :Inhibitors #74b4dd |  | CAPEX [ 5.8 ] Field Joint Coating | Extra Inspections | 2541571.2 |  | 50%
Shop Coating |  | 761047.7 |  | Coated\nOPEX [ 25.2 ] Coated |  |  | Bare [ 5.1 ] OPEX | OPEX [ 5.1 ] Inspections | :Inspections #74b4dd | CAPEX [ 0 ] Steel corrosion | CAPEX [ 0.8 ] Shop Coating | Shop Coating |  | 761047.7 | 100%
CapEx | 5659617.9 | 6595047.7 | -16.53% | Coated\nOPEX [ 2.5 ] Coated | [5 empty] | CAPEX [ 0.3 ] Dosing Plant | OPEX [ 25.2 ] Friction Energy | Dosing Plant | 272160 |  | 100%
[7 empty] | Coated |  |  | OPEX [ 34.3 ] Friction Energy | OPEX [ 2.5 ] Inspections | Total | 22142809.7 | 6595047.7 | 15547762.0
Inhibitors | 10223564.6 |  | 10223564.6 |  |  |  | Coated [ 5.8 ] CAPEX | CAPEX [ 5.8 ] Field Joint Coating | :Field Joint Coating #0a82b0 | OPEX [ 10.2 ] Inhibitors |  |  |  | 0.4241799
Friction Energy | 34275915.9 | 25170402.0 | 9105513.9 | Coated [ 34.3 ] Bare |  |  | Coated [ 0.8 ] CAPEX | CAPEX [ 0.8 ] Shop Coating | :Shop Coating #0a82b0 | OPEX [ 5.1 ] Inspections | :Field Joint Coating #0a82b0
Inspections | 5083142.4 | 2541571.2 | 2541571.2 | Savings [ 20.9 ] Bare |  |  | Coated [ 25.2 ] OPEX | OPEX [ 25.2 ] Friction Energy | :Friction Energy #74b4dd |  | :Shop Coating #0a82b0 | Item | Bare | Coated
OpEx | 49582622.8 | 27711973.2 | 44.11% |  |  |  | Coated [ 2.5 ] OPEX | OPEX [ 2.5 ] Inspections | :Inspections #74b4dd | :Steel corrosion #0a82b0 | :Friction Energy #74b4dd | Extra Inhibitors | 10.22356
|  |  |  | Bare [ 5.7 ] Bare\nCAPEX | [5 empty] | :Dosing Plant #0a82b0 | :Inspections #74b4dd | Extra Friction Energy | 9.105514
Total | 55242240.7 | 34307020.8 | 37.9% | Bare [ 10.2 ] Bare\nOPEX | [5 empty] | :Friction Energy #74b4dd |  | Extra Steel | 0
|  |  | 20935219.9 | Bare [ 34.3 ] Bare\nOPEX |  |  | 5.834 |  |  | :Inhibitors #74b4dd |  | Joint Field Coating |  | 5.834
|  |  |  | Bare [ 5.1 ] Bare\nOPEX |  |  | 0.7610477 |  |  | :Inspections #74b4dd |  | Extra Inspections | 2.541571
[7 empty] | 6.595048 |  |  |  |  | Shop Coating |  | 0.7610477
[12 empty] | Dosing Plant | 0.27216
|  |  |  | Bare\nCAPEX [ 5.7 ] Corrosion\nSteel |  |  | 25.1704
|  |  |  | Bare\nOPEX [ 34.3 ] Bare\nFriction Energy |  |  | 2.541571
|  |  |  | Bare\nOPEX [ 10.2 ] Inhibitors |  |  | 27.71197 | 34.30702
Bare\nOPEX [ 5.1 ] Bare\nInspections
Dosing Plant | 272160 |  | 272160 | :Steel\ncorrosion #0a82b0
Elevation Energy | 115054516.8 | 115054516.8 |  | :Dosing Plant #0a82b0
Design Steel | 14660443.2 | 14660443.2 |  | :Bare\nFriction Energy #74b4dd
:Inhibitors #74b4dd
:Bare\nInspections #74b4dd
:Savings #74b
:Coated #A4b

## SRAII AMSA
Instalación | psi | Ubicación Longitudinal (km) | Elevación (msnm) | Presión Operacional (kPa(g))
Túnel Las Ánimas | 1180.174206 | 0.47 | 1043.5 | 8137
Túnel La Guardia | 1132.311666 | 15.9 | 1031.4 | 7807
Túnel Coirón | 1314.479394 | 26 | 876.8 | 9063
Puente Estero Camisas | 1674.898824 | 12.7 | 666.5 | 11548
Puente Cruce Tranquilla | 1183.800156 | 40.8 | 923.7 | 8162
Puente Río Choapa | 1163.494836 | 42.1 | 933.9 | 8022
Instalación | max pressure | Ubicación Longitudinal (km) | Elevación (msnm) | Fuerza Máxima (kgf) | Máxima Presión Transiente (kPa(g))
Manifold 28" EB3 | 1444.868556 | 0 | 1020.5 | 23000 | 9962
Descarga Bombas 14" EB3 | 1307.807646 | 0 | 1020.5 | 9000 | 9017
Tunel Las Ánimas II 28" | 1444.868556 | 0.5 | 1043.5 | 23000 | 9962
Tunel La Guardia 28" | 1384.38771 | 15.9 | 1031.4 | 23000 | 9545
Túnel Coirón 28" | 1592.082126 | 26 | 876.5 | 20000 | 10977
Parámetro | Unidad | Valor
Temperatura Fluido | °C | 2024-10-25
Densidad Fluido | kg/m³ | 1000
Viscosidad Dinámica Fluido | cP | 1.3
Caudal de Diseño | m³/h | 2268
Velocidad Diseño | m/s | 1.584
Caudal Mínimo de operación | m³/h | 720
Rugosidad Absoluta Revestimiento Interior FBE | mm | 0.023
Velocidad Máxima de Operación Estaciones de Bombeo | m/s | 3
Velocidad Máxima de Operación Drenajes de Emergencia | m/s | 8