## Parameters
Variable name | Parameter | Value | Unit | SI base unit | Arbitrary | Reference 1 | Reference 2 | Average | Comments
pipeline_length | Pipeline Length | 100000 | m | TRUE | TRUE
pipeline_length_km | Pipeline Length | 100 | km | FALSE | FALSE
elevation_change | Elevation change | 1000 | m | TRUE | TRUE
segment_length | Segment length | 12 | m | TRUE | TRUE
outside_diameter_inches | Outside diameter | 28 | inches | FALSE | TRUE
outside_diameter | Outside diameter | 0.7112 | m | TRUE | FALSE
wall_corrosion_rate_mm_yr | Wall corrosion rate | 0.15 | mm/yr | FALSE | TRUE | https://nepis.epa.gov/Exe/ZyPURL.cgi?Dockey=10003FIW.TXT |  |  | The 0.15 mm/year corrosion rate assumption holds validity for industrial water systems with adequate treatment (pH 7–8.5, inhibitor dosing). However, seawater models require adjustment to 0.25–0.35 mm/year baseline rates with additional 0.12–0.18 mm/year biofouling roughness increments.
fbe_wall__yr_1_mm | FBE wall year 1 | 9.53 | mm | FALSE | TRUE
bare_wall__yr_1_mm | Bare wall year 1 | 13.28 | mm | FALSE | FALSE
extra wall (bare - fbe) |  | 3.75 | mm
bare_inside_diameter_yr_1 | Bare Inside Diameter year 1 | 0.68464 | m | TRUE | FALSE
fbe_inside_diameter_yr_1 | FBE Inside Diameter year 1 | 0.69214 | m | TRUE | FALSE
design_flow_rate_l_s | Design flow rate | 700 | L/s | FALSE | TRUE
design_flow_rate_m3_s | Design flow rate | 0.7 | m³/s | FALSE | FALSE
x70_steel_density | X70 Steel density | 7850 | kg/m³ | TRUE | TRUE
fluid_density | Fluid density | 1030 | kg/m³ | TRUE | TRUE
dynamic_viscosity_of_water | Dynamic viscosity of water | 0.0013 | Pa·s | TRUE | TRUE
roughness_bare_yr_1_mm | Roughness bare year 1 | 0.025 | mm | FALSE | FALSE | https://www.pipeflow.com/pipe-pressure-drop-calculations/pipe-roughness |  | 0.068 | New commercial steel (0.045–0.09 mm)
roughness_bare_yr_25_mm | Roughness bare year 25 | 0.3 | mm | FALSE | FALSE | https://apps.dtic.mil/sti/tr/pdf/ADA194321.pdf | JRI: Los cálculos de las curvas características del sistema se realizan para los escenarios de tubería nueva y usada, considerando respectivamente rugosidad (ε) igual a 0.025 mm y 0.3 mm. | 0.72 | Field data from carbon steel water mains show roughness growth rates of 0.0055–0.0518 mm/yr, yielding 0.14–1.3 mm over 25 years.
roughness_fbe_yr_1_mm | Roughness FBE year 1 | 0.015 | mm | FALSE | FALSE | https://www.steelmains.com/files/TWT%2015140%20Comparison%20of%20Sintakote%20vs%20Epoxy%20coatings%20on%20steel%20water%20pipe.pdf |  |  | The 0.015 mm value reflects field conditions with minor surface imperfections, aligning with coated pipe database
roughness_fbe_yr_25_mm | Roughness FBE year 25 | 0.035 | mm | FALSE | FALSE | https://www.imia.com/wp-content/uploads/2023/08/IMIA-WGP-126-22-Coating-Failures.pdf |  |  | Terminal roughness of 0.035 mm better reflects seawater ageing dynamics while remaining within ISO 21809-2 tolerances
interior_fbe_thickness_µm | Interior FBE thickness | 500 | µm | FALSE | FALSE | NEEDED
service_life_yr | Service life | 25 | yr | FALSE | TRUE
annual_hours_of_operation_h_yr | Annual hours of operation | 8400 | h/yr | FALSE | TRUE
pump_efficiency_percent | Pump efficiency | 82 | % | FALSE | TRUE
pump_efficiency | Pump efficiency | 0.82 |  | TRUE | FALSE
annual_discount_rate_percent | Annual discount Rate | 10 | % | FALSE | TRUE
annual_discount_rate | Annual discount Rate | 0.1 | % | TRUE | FALSE
hrc_price_usd_t | HRC price | 470 | $/t | FALSE | FALSE
field_internal_joint_coating_service_usd_joint | Field internal joint coating service | 1000 | $/joint | FALSE | FALSE | Confidential Quote
electrical_energy_usd_mwh | Electrical energy | 175 | $/MWh | FALSE | FALSE
gravitational_acceleration | Gravitational acceleration | 9.80665 | m/s² | TRUE | FALSE
| HRC to X70 value added multiplier | 1.6
| Cost per interior Surface Area (CPS) | 9 | $/m²

## Steel
Parameter | Value | Unit | SI base unit | Arbitrary
X70 Steel density | 7850 | kg/m³ | TRUE
Bare wall yr 1 | 13.28 | mm | FALSE
Outside diameter | 0.7112 | m | TRUE
Length of pipeline | 100000 | m | TRUE
hot-rolled steel coil (hrc) price | 0.47 | $/kg | FALSE
China Inland | 15 | $/t | FALSE
Ocean Freight | 120 | $/t | FALSE
Chile Inland | 35 | $/t | FALSE
Freight cost | 170 | $/t
Freight cost | 0.17 | $/kg | FALSE
Cost per weight (CPW) | 0.922 | $/kg | FALSE
Cost per weight (CPW) | 922 | $/t
Bare · Inside Diameter Yr 1 | 0.68464 | m | TRUE
Bare · Volume of 1 m of pipe | 0.02911747 | m³ | TRUE |  |  | FOB
Bare · Steel weight of pipes | 22857.21 | t |  |  | 20" API 5L | 0.8 | $/kg
Bare · Steel weight of pipes | 22857211.6 | kg | TRUE |  | FBE interior | 0.1 | $/kg
Cost of bare pipes | 21074349.1 | $ |  |  | 3LPE ext | 0.1 | $/kg
[5 empty] | Freight | 0.17 | $/kg
1.17
Parameter | Value | Unit | SI base unit | Arbitrary
X70 Steel density | 7850 | kg/m³ | TRUE
FBE wall yr 1 | 9.53 | mm | FALSE
FBE · Inside Diameter Yr 1 | 0.69214 | m | TRUE
FBE · Volume of 1 m of pipe | 0.02100756 | m³ | TRUE
FBE · Steel weight of pipes | 16490.94 | t
FBE · Steel weight of pipes | 16490937.2 | kg | TRUE
Cost of FBE pipes | 15204644.1 | $
| Bare | Coated | Extra wall thickness | Diff/Bare
Initial wall thickness | 13.28 | 9.53 |  | 69.86%
Steel Weight | 22857.21 | 16490.94 | 27.85%
Base steel | 15204644.1 | 15204644.1 | -10621232.3
Corrosion Extra Steel | 4583411.8 | 0
Strategy | Steel cost | Percentage
Bare | 21074349.1 | 100%
FBE | 15204644.1 | 72.15%
Difference | 5869704.9 | 27.85%
CFR BODEGAS LAMPA | [7 empty] | 0.3529594 | 0 | -2441015.556
Date | Wall [ mm ] | Item | Descr | Qty. [ m ] | External Coating | Inner Coating | NPS | Price | Volume | Weight | CPW | FBE extra
2025-02-27 | 15.88 | 1 | PIPE API 5L GRADE X65M PSL2 SAWL ASME B36.10 SCH 30 (THK=15.88mm) BE NPS 28" EXTERNAL COATING: 3LPE EXTRUDED TYPE N ACC. TO DIN 30670:2012 THK=3.0mm INNER COATING: BARED | 19644 | 3LPE THK=3.0MM | BARED | 28 | 2441015.556 | 344.6007 | 2705115.9 | 0.9023701
2025-02-27 | 12.7 | 2 | PIPE API 5L GRADE X65M PSL2 SAWL ASME B36.10 SCH XS (THK=12.70mm) BE NPS 28" EXTERNAL COATING: 3LPE EXTRUDED TYPE N ACC. TO DIN 30670:2012 THK=3.0mm INNER COATING: BARED | 25836 | 3LPE THK=3.0MM | BARED | 28 | 2579293.8 | 363.2834 | 2851774.9 | 0.9044521
2025-02-27 | 9.53 | 3 | PIPE API 5L GRADE X65M PSL2 SAWL ASME B36.10 SCH STD (THK=9.53mm) BE NPS 28" EXTERNAL COATING: 3LPE EXTRUDED TYPE N ACC. TO DIN 30670:2012 THK=3.0mm INNER COATING: BARED | 24540 | 3LPE THK=3.0MM | BARED | 28 | 1846740.056 | 259.5133 | 2037179.0 | 0.9065183
2025-02-27 |  | 4 | [5 empty] | 6867049.4
2025-02-27 | 15.88 | 5 | PIPE API 5L GRADE X65M PSL2 SAWL ASME B36.10 SCH 30 (THK=15.88mm) BE NPS 28" EXTERNAL COATING: 3LPE EXTRUDED TYPE N ACC. TO DIN 30670:2012 THK=3.0mm INNER COATING: FUSION-BONDED EPOXY (FBE) ACC. TO AWWA C213 DFT=625 MICRONS | 19644 | 3LPE THK=3.0MM | FBE 625MICRES | 28 | 2725760.142 | 344.6007 | 2705115.9 | 1.007632
2025-02-27 | 12.7 | 6 | PIPE API 5L GRADE X65M PSL2 SAWL ASME B36.10 SCH XS (THK=12.70mm) BE NPS 28" EXTERNAL COATING: 3LPE EXTRUDED TYPE N ACC. TO DIN 30670:2012 THK=3.0mm INNER COATING: FUSION-BONDED EPOXY (FBE) ACC. TO AWWA C213 DFT=625 MICRONS | 25836 | 3LPE THK=3.0MM | FBE 625MICRES | 28 | 2880168.5 | 363.2834 | 2851774.9 | 1.009956
2025-02-27 | 9.53 | 7 | PIPE API 5L GRADE X65M PSL2 SAWL ASME B36.10 SCH STD (THK=9.53mm) BE NPS 28" EXTERNAL COATING: 3LPE EXTRUDED TYPE N ACC. TO DIN 30670:2012 THK=3.0mm INNER COATING: FUSION-BONDED EPOXY (FBE) ACC. TO AWWA C213 DFT=625 MICRONS | 24540 | 3LPE THK=3.0MM | FBE 625MICRES | 28 | 2062162.4 | 259.5133 | 2037179.0 | 1.012264
2025-02-27 |  | 8 | [5 empty] | 7668091.039 |  |  |  | -11.67%
2025-02-27 | 15.88 | 9 | PIPE API 5L GRADE X65M PSL2 SAWL ASME B36.10 SCH 30 (THK=15.88mm) BE NPS 28" EXTERNAL COATING: 3LPE EXTRUDED TYPE N ACC. TO DIN 30670:2012 THK=3.0mm INNER COATING: 100% SOLIDS POLYURETHANE ACC. TO AWWA C222 DFT=625 MICRONS | 19644 | 3LPE THK=3.0MM | 100%SOL.PU 625MICRES | 28 | 3066666.974 | 344.6007 | 2705115.9 | 1.133655
2025-02-27 | 12.7 | 10 | PIPE API 5L GRADE X65M PSL2 SAWL ASME B36.10 SCH 30 (THK=12.70mm) BE NPS 28" EXTERNAL COATING: 3LPE EXTRUDED TYPE N ACC. TO DIN 30670:2012 THK=3.0mm INNER COATING: 100% SOLIDS POLYURETHANE ACC. TO AWWA C222 DFT=625 MICRONS | 25836 | 3LPE THK=3.0MM | 100%SOL.PU 625MICRES | 28 | 3240387.0 | 363.2834 | 2851774.9 | 1.13627
2025-02-27 | 9.53 | 11 | PIPE API 5L GRADE X65M PSL2 SAWL ASME B36.10 SCH 30 (THK=9.53mm) BE NPS 28" EXTERNAL COATING: 3LPE EXTRUDED TYPE N ACC. TO DIN 30670:2012 THK=3.0mm INNER COATING: 100% SOLIDS POLYURETHANE ACC. TO AWWA C222 DFT=625 MICRONS | 24540 | 3LPE THK=3.0MM | 100%SOL.PU 625MICRES | 28 | 2320074.008 | 259.5133 | 2037179.0 | 1.138866
2025-02-27 |  | 12 | [5 empty] | 8627128.0

## SC
Parameter | Value | Unit
Cost per interior Surface Area (CPS) | 6 | $/m²
Inside Diameter (D) | 0.69214 | m
Pipeline Liength (L) | 100000 | m
FBE pipeline Inner Surface (pi·D·L) | 217442.2 | m²
Shop coating | 1304653.2
Steel cost | 15204644.1
16509297.3
FBE percentage | 7.903%
Steel Percentage | 92.1%
Note on I7: Ignacio Mella: The capital cost determination relies on unit costs of US$ 2/kg for steel pipe and US$ 125/m for FBE coating.

## FJC
Cost Component | Cost per Joint
Mobilization of Crew & Equipment | 24 | 0.024
Demobilization of Crew & Equipment | 15 | 0.015 | 8.6
Personnel & Robotic Equipment | 549 | 0.549
Pre-blasting Personnel & Equipment | 162 | 0.162
Internal Coating Application | 197 | 0.197
Pipe-End Pre-blasting | 53 | 0.053
Total Cost per Joint | 1000 | 1
Pipeline Length | 100000
Segment length | 12
Joints | 8334
Total Field Internal Coating | 8334000
Cutback 0.5 m uncoated | 0.42%
Rest of the pipe coated | 99.58%
Times more expensive | 6.4
Times more expensive per surface area | 1513.542
Total steel cost | 15204644.1 | 61.2%
Field joint coating | 8334000 | 33.55%
Shop FBE coating | 1304653.2 | 5.252%
Total Field Shop Steel | 24843297.3

## Inhibitors
Parameter | Value | Unit
Flow rate | 0.7 | m³/s
Flow rate | 2520 | m³/hr
Flow rate | 1814400 | m³/month
Annual hours of operation | 8400 | hr/yr
Total volume | 21168000 | m³
Fluid density | 1030 | kg/m³
Discount Rate | 10%
Descuento por volumen | 20%
Compound | Dosage | Mass [ kg/yr ] | Price [ $/kg ] | Total | Mass [ kg/month ]
Inhibitor | 26 | 550368 | 1.8 | 990662.4 | 45864
Biocide | 0.4563492 | 9660 | 12.8 | 123648 | 805
Dosing plant |  |  |  | 12000
Total |  |  |  | 1126310.4
|  |  | Present Value | 10223564.6

## Inspections
Parameter | Value | Unit
Bare inspection cost | 8000 | $/km
FBE inspection cost | 4000 | $/km
Bare annual Inspection | 800000
FBE annual Inspection | 400000
Bare PV Inspection | 7261632.0
FBE PV Inspection | 3630816.0

## Electricity
|  |  | Pipeline Length | 100000 | m
|  |  | Flow rate | 0.7 | m³/s
|  |  | Fluid Density | 1030
|  |  | Elevation | 1000 | m
|  |  | Pump efficiency | 0.82
|  |  | Annual hours of operation | 8400 | hr/yr
|  |  | Projected Price of electricity | 175 | $/MWh
|  |  | Projected Price of electricity | 0.175 | $/kWh
|  |  | Projected Price of electricity | 0.000175 | $/Wh
|  |  | Bare pipe Cost of Electricity Year 1 | 16892256.4
Analyzed case: Bare. Initial wall thickness = 13.28 mm; year 25 wall thickness = 9.53 mm. Initial pipe roughness = 0.03 mm; year 25 pipe roughness = 0.3 mm. Fixed parameters: Elevation head = 1000 m; pump efficiency = 82%; energy cost = 175 $/MWh; outside diameter = 28''; flow rate = 700 L/s; density of water = 1030 kg/m3; viscosity of water = 0.0013 Pa·s
Analyzed case: Coated. Initial wall thickness = 9.53 mm; year 25 wall thickness = 9.53 mm. Initial pipe roughness = 0.02 mm; year 25 pipe roughness = 0.04 mm. Fixed parameters: Elevation head = 1000 m; pump efficiency = 82%; energy cost = 175 $/kWh; outside diameter = 28''; flow rate = 700 L/s; density of water = 1030 kg/m3; viscosity of water = 0.0013 Pa·s
Yr | Pipe roughness [ mm ] | Interior Diameter [ mm ] | Wall thickness [ mm ] | Fluid Velocity [m/s] | Friction factor f [ ] | Head Loss [ m ] | Pump Friction [ kW ] | Pump Elevation [ kW ] | Electricity Friction [ M$ ] | Electricity Elevation [ M$ ] | Viscosity [ Pa·s ] | Outside Diameter [m] | Wall thickness [m] | Inside Diameter [m] | Pipe roughness [m] | Reynolds Number Re | Flow [L/s] | Density kg/m3 | Flow Rate [m3/s] | Eq Left Side | Eq Right Side | f diff Error | C | Year | 1
1 | 0.025 | 684.64 | 13.28 | 1.901444 | 0.01235611 | 332.6872 | 2868.654 | 8622.676 | 4216922.1 | 12675334.3 | 0.0013 | 0.7112 | 0.01328 | 0.68464 | 2.5e-05 | 1031430.0 | 700 | 1030 | 0.7 | 8.996199 | 8.996199 | 0
2 | 0.03645833 | 684.9525 | 13.12375 | 1.89971 | 0.01266202 | 340.1467 | 2932.975 | 8622.676 | 4311473.3 | 12675334.3 | 0.0013 | 0.7112 | 0.01312375 | 0.6849525 | 3.645833e-05 | 1030959.4 | 700 | 1030 | 0.7 | 8.886864 | 8.886864 | 0 |  | Density | 1030 | kg/m3 | Bare pipe
3 | 0.04791667 | 685.265 | 12.9675 | 1.897977 | 0.01294485 | 346.9523 | 2991.657 | 8622.676 | 4397736.5 | 12675334.3 | 0.0013 | 0.7112 | 0.0129675 | 0.685265 | 4.791667e-05 | 1030489.3 | 700 | 1030 | 0.7 | 8.789245 | 8.789245 | 0 | 0.7 | Flow | 0.7 | m3/s | FBE coated
4 | 0.059375 | 685.5775 | 12.81125 | 1.896248 | 0.01320835 | 353.2089 | 3045.606 | 8622.676 | 4477040.3 | 12675334.3 | 0.0013 | 0.7112 | 0.01281125 | 0.6855775 | 5.9375e-05 | 1030019.6 | 700 | 1030 | 0.7 | 8.70113 | 8.70113 | 0 |  | Viscosity | 0.0013 | Pa·s
5 | 0.07083333 | 685.89 | 12.655 | 1.89452 | 0.01345543 | 358.997 | 3095.515 | 8622.676 | 4550407.4 | 12675334.3 | 0.0013 | 0.7112 | 0.012655 | 0.68589 | 7.083333e-05 | 1029550.3 | 700 | 1030 | 0.7 | 8.620872 | 8.620872 | 0 |  | Exterior Diameter | 0.7112 | m
6 | 0.08229167 | 686.2025 | 12.49875 | 1.892795 | 0.01368834 | 364.3803 | 3141.934 | 8622.676 | 4618642.4 | 12675334.3 | 0.0013 | 0.7112 | 0.01249875 | 0.6862025 | 8.229167e-05 | 1029081.4 | 700 | 1030 | 0.7 | 8.547215 | 8.547215 | 0 |  | Interior Diameter | 0.68464 | m
7 | 0.09375 | 686.515 | 12.3425 | 1.891072 | 0.0139089 | 369.4096 | 3185.3 | 8622.676 | 4682390.6 | 12675334.3 | 0.0013 | 0.7112 | 0.0123425 | 0.686515 | 9.375e-05 | 1028613.0 | 700 | 1030 | 0.7 | 8.479176 | 8.479176 | 0 |  | Wall thickness | 0.01328 | m
8 | 0.1052083 | 686.8275 | 12.18625 | 1.889352 | 0.01411858 | 374.1264 | 3225.971 | 8622.676 | 4742177.4 | 12675334.3 | 0.0013 | 0.7112 | 0.01218625 | 0.6868275 | 0.0001052083 | 1028145.0 | 700 | 1030 | 0.7 | 8.415975 | 8.415975 | 0 |  | Rougness | 2.5e-05 | m
9 | 0.1166667 | 687.14 | 12.03 | 1.887634 | 0.01431861 | 378.5649 | 3264.243 | 8622.676 | 4798437.1 | 12675334.3 | 0.0013 | 0.7112 | 0.01203 | 0.68714 | 0.0001166667 | 1027677.4 | 700 | 1030 | 0.7 | 8.356984 | 8.356984 | 0 |  | Velocity | 1.901444 | m/s
10 | 0.128125 | 687.4525 | 11.87375 | 1.885918 | 0.01451 | 382.7538 | 3300.363 | 8622.676 | 4851533.0 | 12675334.3 | 0.0013 | 0.7112 | 0.01187375 | 0.6874525 | 0.000128125 | 1027210.2 | 700 | 1030 | 0.7 | 8.301686 | 8.301686 | 0 |  | Reynolds Number | 1031430.0 | m
11 | 0.1395833 | 687.765 | 11.7175 | 1.884204 | 0.01469361 | 386.7174 | 3334.539 | 8622.676 | 4901772.2 | 12675334.3 | 0.0013 | 0.7112 | 0.0117175 | 0.687765 | 0.0001395833 | 1026743.5 | 700 | 1030 | 0.7 | 8.249655 | 8.249655 | 0 |  | Friction factor | 0.01235611
12 | 0.1510417 | 688.0775 | 11.56125 | 1.882493 | 0.01487016 | 390.4763 | 3366.95 | 8622.676 | 4949417.2 | 12675334.3 | 0.0013 | 0.7112 | 0.01156125 | 0.6880775 | 0.0001510417 | 1026277.2 | 700 | 1030 | 0.7 | 8.200534 | 8.200534 | 0 |  | Friction Head Loss | 332.6872 | m
13 | 0.1625 | 688.39 | 11.405 | 1.880785 | 0.0150403 | 394.0483 | 3397.751 | 8622.676 | 4994693.6 | 12675334.3 | 0.0013 | 0.7112 | 0.011405 | 0.68839 | 0.0001625 | 1025811.3 | 700 | 1030 | 0.7 | 8.154019 | 8.154019 | 0 |  | Elevation Head Loss | 1000 | m
14 | 0.1739583 | 688.7025 | 11.24875 | 1.879078 | 0.01520456 | 397.4489 | 3427.073 | 8622.676 | 5037797.6 | 12675334.3 | 0.0013 | 0.7112 | 0.01124875 | 0.6887025 | 0.0001739583 | 1025345.8 | 700 | 1030 | 0.7 | 8.109854 | 8.109854 | 0 |  | Annual hours of operation | 8400 | h/yr
15 | 0.1854167 | 689.015 | 11.0925 | 1.877374 | 0.01536342 | 400.6917 | 3455.034 | 8622.676 | 5078900.6 | 12675334.3 | 0.0013 | 0.7112 | 0.0110925 | 0.689015 | 0.0001854167 | 1024880.8 | 700 | 1030 | 0.7 | 8.067816 | 8.067816 | 0 |  | Pump Efficiency | 0.82 | %
16 | 0.196875 | 689.3275 | 10.93625 | 1.875672 | 0.0155173 | 403.7884 | 3481.737 | 8622.676 | 5118153.3 | 12675334.3 | 0.0013 | 0.7112 | 0.01093625 | 0.6893275 | 0.000196875 | 1024416.2 | 700 | 1030 | 0.7 | 8.027714 | 8.027714 | 0 |  | Pump Power | 11491330.9 | W
17 | 0.2083333 | 689.64 | 10.78 | 1.873973 | 0.01566657 | 406.7498 | 3507.271 | 8622.676 | 5155689.1 | 12675334.3 | 0.0013 | 0.7112 | 0.01078 | 0.68964 | 0.0002083333 | 1023952.0 | 700 | 1030 | 0.7 | 7.98938 | 7.98938 | 0 |  | Energy cost | 0.175 | W
18 | 0.2197917 | 689.9525 | 10.62375 | 1.872276 | 0.01581155 | 409.585 | 3531.719 | 8622.676 | 5191626.6 | 12675334.3 | 0.0013 | 0.7112 | 0.01062375 | 0.6899525 | 0.0002197917 | 1023488.2 | 700 | 1030 | 0.7 | 7.952668 | 7.952668 | 0 |  | Annual cost of energy · C |  | $/yr
19 | 0.23125 | 690.265 | 10.4675 | 1.870581 | 0.01595253 | 412.3025 | 3555.151 | 8622.676 | 5226071.8 | 12675334.3 | 0.0013 | 0.7112 | 0.0104675 | 0.690265 | 0.00023125 | 1023024.8 | 700 | 1030 | 0.7 | 7.917448 | 7.917448 | 0
20 | 0.2427083 | 690.5775 | 10.31125 | 1.868888 | 0.01608978 | 414.9098 | 3577.633 | 8622.676 | 5259120.1 | 12675334.3 | 0.0013 | 0.7112 | 0.01031125 | 0.6905775 | 0.0002427083 | 1022561.9 | 700 | 1030 | 0.7 | 7.883606 | 7.883606 | 0
21 | 0.2541667 | 690.89 | 10.155 | 1.867198 | 0.01622354 | 417.4136 | 3599.223 | 8622.676 | 5290857.3 | 12675334.3 | 0.0013 | 0.7112 | 0.010155 | 0.69089 | 0.0002541667 | 1022099.4 | 700 | 1030 | 0.7 | 7.851041 | 7.851041 | 0
22 | 0.265625 | 691.2025 | 9.99875 | 1.86551 | 0.01635401 | 419.8202 | 3619.973 | 8622.676 | 5321361.0 | 12675334.3 | 0.0013 | 0.7112 | 0.00999875 | 0.6912025 | 0.000265625 | 1021637.3 | 700 | 1030 | 0.7 | 7.819661 | 7.819661 | 0
23 | 0.2770833 | 691.515 | 9.8425 | 1.863824 | 0.01648139 | 422.135 | 3639.933 | 8622.676 | 5350702.1 | 12675334.3 | 0.0013 | 0.7112 | 0.0098425 | 0.691515 | 0.0002770833 | 1021175.6 | 700 | 1030 | 0.7 | 7.789384 | 7.789384 | 0
24 | 0.2885417 | 691.8275 | 9.68625 | 1.862141 | 0.01660585 | 424.3631 | 3659.146 | 8622.676 | 5378944.7 | 12675334.3 | 0.0013 | 0.7112 | 0.00968625 | 0.6918275 | 0.0002885417 | 1020714.3 | 700 | 1030 | 0.7 | 7.760138 | 7.760138 | 0 |  |  | 0.7
25 | 0.3 | 692.14 | 9.53 | 1.86046 | 0.01672756 | 426.5093 | 3677.652 | 8622.676 | 5406147.9 | 12675334.3 | 0.0013 | 0.7112 | 0.00953 | 0.69214 | 0.0003 | 1020253.5 | 700 | 1030 | 0.7 | 7.731855 | 7.731855 | 0
[9 empty] | 42711319.2 | 115054516.8
Yr | Pipe roughness [ mm ] | Interior Diameter [ mm ] | Wall thickness [ mm ] | Fluid Velocity [m/s] | Friction factor f | Head Loss [ m ] | Pump Friction [ kW ] | Pump Elevation [ kW ] | Electricity Friction [ M$ ] | Electricity Elevation [ M$ ] | Viscosity [ Pa·s ] | Outside Diameter [m] | Wall thickness [m] | Inside Diameter [m] | Pipe roughness [m] | Reynolds Number Re | Flow [L/s] | Density kg/m3 | Flow Rate [m3/s] | Eq Left Side | Eq Right Side | f diff Error
1 | 0.015 | 692.14 | 9.53 | 1.86046 | 0.01208047 | 308.0206 | 2655.962 | 8622.676 | 3904264.6 | 12675334.3 | 0.0013 | 0.7112 | 0.00953 | 0.69214 | 1.5e-05 | 1020253.5 | 700 | 1030 | 0.7 | 9.098254 | 9.098254 | 0
2 | 0.01583333 | 692.14 | 9.53 | 1.86046 | 0.0121051 | 308.6485 | 2661.376 | 8622.676 | 3912222.7 | 12675334.3 | 0.0013 | 0.7112 | 0.00953 | 0.69214 | 1.583333e-05 | 1020253.5 | 700 | 1030 | 0.7 | 9.088995 | 9.088995 | 0
3 | 0.01666667 | 692.14 | 9.53 | 1.86046 | 0.01212955 | 309.272 | 2666.753 | 8622.676 | 3920126.6 | 12675334.3 | 0.0013 | 0.7112 | 0.00953 | 0.69214 | 1.666667e-05 | 1020253.5 | 700 | 1030 | 0.7 | 9.079828 | 9.079828 | 0
4 | 0.0175 | 692.14 | 9.53 | 1.86046 | 0.01215384 | 309.8914 | 2672.093 | 8622.676 | 3927977.2 | 12675334.3 | 0.0013 | 0.7112 | 0.00953 | 0.69214 | 1.75e-05 | 1020253.5 | 700 | 1030 | 0.7 | 9.07075 | 9.07075 | 0
5 | 0.01833333 | 692.14 | 9.53 | 1.86046 | 0.01217797 | 310.5066 | 2677.398 | 8622.676 | 3935775.4 | 12675334.3 | 0.0013 | 0.7112 | 0.00953 | 0.69214 | 1.833333e-05 | 1020253.5 | 700 | 1030 | 0.7 | 9.061759 | 9.061759 | 0
6 | 0.01916667 | 692.14 | 9.53 | 1.86046 | 0.01220194 | 311.1178 | 2682.668 | 8622.676 | 3943521.9 | 12675334.3 | 0.0013 | 0.7112 | 0.00953 | 0.69214 | 1.916667e-05 | 1020253.5 | 700 | 1030 | 0.7 | 9.052854 | 9.052854 | 0
7 | 0.02 | 692.14 | 9.53 | 1.86046 | 0.01222575 | 311.7249 | 2687.903 | 8622.676 | 3951217.7 | 12675334.3 | 0.0013 | 0.7112 | 0.00953 | 0.69214 | 2e-05 | 1020253.5 | 700 | 1030 | 0.7 | 9.044034 | 9.044034 | 0
8 | 0.02083333 | 692.14 | 9.53 | 1.86046 | 0.01224941 | 312.3281 | 2693.104 | 8622.676 | 3958863.4 | 12675334.3 | 0.0013 | 0.7112 | 0.00953 | 0.69214 | 2.083333e-05 | 1020253.5 | 700 | 1030 | 0.7 | 9.035296 | 9.035296 | 0
9 | 0.02166667 | 692.14 | 9.53 | 1.86046 | 0.01227291 | 312.9274 | 2698.272 | 8622.676 | 3966459.8 | 12675334.3 | 0.0013 | 0.7112 | 0.00953 | 0.69214 | 2.166667e-05 | 1020253.5 | 700 | 1030 | 0.7 | 9.02664 | 9.02664 | 0
10 | 0.0225 | 692.14 | 9.53 | 1.86046 | 0.01229627 | 313.5229 | 2703.407 | 8622.676 | 3974007.6 | 12675334.3 | 0.0013 | 0.7112 | 0.00953 | 0.69214 | 2.25e-05 | 1020253.5 | 700 | 1030 | 0.7 | 9.018064 | 9.018064 | 0
11 | 0.02333333 | 692.14 | 9.53 | 1.86046 | 0.01231948 | 314.1146 | 2708.509 | 8622.676 | 3981507.7 | 12675334.3 | 0.0013 | 0.7112 | 0.00953 | 0.69214 | 2.333333e-05 | 1020253.5 | 700 | 1030 | 0.7 | 9.009566 | 9.009566 | 0
12 | 0.02416667 | 692.14 | 9.53 | 1.86046 | 0.01234254 | 314.7026 | 2713.579 | 8622.676 | 3988960.6 | 12675334.3 | 0.0013 | 0.7112 | 0.00953 | 0.69214 | 2.416667e-05 | 1020253.5 | 700 | 1030 | 0.7 | 9.001146 | 9.001146 | 0
13 | 0.025 | 692.14 | 9.53 | 1.86046 | 0.01236545 | 315.2869 | 2718.617 | 8622.676 | 3996367.2 | 12675334.3 | 0.0013 | 0.7112 | 0.00953 | 0.69214 | 2.5e-05 | 1020253.5 | 700 | 1030 | 0.7 | 8.992801 | 8.992801 | 0
14 | 0.02583333 | 692.14 | 9.53 | 1.86046 | 0.01238823 | 315.8676 | 2723.624 | 8622.676 | 4003728.0 | 12675334.3 | 0.0013 | 0.7112 | 0.00953 | 0.69214 | 2.583333e-05 | 1020253.5 | 700 | 1030 | 0.7 | 8.98453 | 8.98453 | 0
15 | 0.02666667 | 692.14 | 9.53 | 1.86046 | 0.01241087 | 316.4448 | 2728.601 | 8622.676 | 4011043.8 | 12675334.3 | 0.0013 | 0.7112 | 0.00953 | 0.69214 | 2.666667e-05 | 1020253.5 | 700 | 1030 | 0.7 | 8.976333 | 8.976333 | 0
16 | 0.0275 | 692.14 | 9.53 | 1.86046 | 0.01243336 | 317.0185 | 2733.548 | 8622.676 | 4018315.2 | 12675334.3 | 0.0013 | 0.7112 | 0.00953 | 0.69214 | 2.75e-05 | 1020253.5 | 700 | 1030 | 0.7 | 8.968208 | 8.968208 | 0
17 | 0.02833333 | 692.14 | 9.53 | 1.86046 | 0.01245573 | 317.5887 | 2738.464 | 8622.676 | 4025542.8 | 12675334.3 | 0.0013 | 0.7112 | 0.00953 | 0.69214 | 2.833333e-05 | 1020253.5 | 700 | 1030 | 0.7 | 8.960153 | 8.960153 | 0
18 | 0.02916667 | 692.14 | 9.53 | 1.86046 | 0.01247796 | 318.1555 | 2743.352 | 8622.676 | 4032727.2 | 12675334.3 | 0.0013 | 0.7112 | 0.00953 | 0.69214 | 2.916667e-05 | 1020253.5 | 700 | 1030 | 0.7 | 8.952168 | 8.952168 | 0
19 | 0.03 | 692.14 | 9.53 | 1.86046 | 0.01250006 | 318.7189 | 2748.21 | 8622.676 | 4039869.1 | 12675334.3 | 0.0013 | 0.7112 | 0.00953 | 0.69214 | 3e-05 | 1020253.5 | 700 | 1030 | 0.7 | 8.944252 | 8.944252 | 0
20 | 0.03083333 | 692.14 | 9.53 | 1.86046 | 0.01252202 | 319.2791 | 2753.04 | 8622.676 | 4046969.1 | 12675334.3 | 0.0013 | 0.7112 | 0.00953 | 0.69214 | 3.083333e-05 | 1020253.5 | 700 | 1030 | 0.7 | 8.936402 | 8.936402 | 0
21 | 0.03166667 | 692.14 | 9.53 | 1.86046 | 0.01254387 | 319.836 | 2757.842 | 8622.676 | 4054027.7 | 12675334.3 | 0.0013 | 0.7112 | 0.00953 | 0.69214 | 3.166667e-05 | 1020253.5 | 700 | 1030 | 0.7 | 8.928619 | 8.928619 | 0
22 | 0.0325 | 692.14 | 9.53 | 1.86046 | 0.01256558 | 320.3896 | 2762.616 | 8622.676 | 4061045.5 | 12675334.3 | 0.0013 | 0.7112 | 0.00953 | 0.69214 | 3.25e-05 | 1020253.5 | 700 | 1030 | 0.7 | 8.920901 | 8.920901 | 0
23 | 0.03333333 | 692.14 | 9.53 | 1.86046 | 0.01258717 | 320.9401 | 2767.363 | 8622.676 | 4068023.0 | 12675334.3 | 0.0013 | 0.7112 | 0.00953 | 0.69214 | 3.333333e-05 | 1020253.5 | 700 | 1030 | 0.7 | 8.913247 | 8.913247 | 0
24 | 0.03416667 | 692.14 | 9.53 | 1.86046 | 0.01260864 | 321.4874 | 2772.082 | 8622.676 | 4074960.9 | 12675334.3 | 0.0013 | 0.7112 | 0.00953 | 0.69214 | 3.416667e-05 | 1020253.5 | 700 | 1030 | 0.7 | 8.905656 | 8.905656 | 0
25 | 0.035 | 692.14 | 9.53 | 1.86046 | 0.01262998 | 322.0317 | 2776.775 | 8622.676 | 4081859.6 | 12675334.3 | 0.0013 | 0.7112 | 0.00953 | 0.69214 | 3.5e-05 | 1020253.5 | 700 | 1030 | 0.7 | 8.898128 | 8.898128 | 0
[9 empty] | 35957717.1 | 115054516.8

## Charts
[6 empty] | Sankey Diagrams |  |  |  | #REF! | #REF! | :Steel design #0a82b0
[6 empty] | https://sankeymatic.com/ |  | Steel design | Steel corrosion | #REF! | #REF! | :Steel #0a82b0 | #REF! | Coated [ 8.3 ] CAPEX
[6 empty] | Field Joint\nCoating [ 8.3 ] Coated\nCAPEX | 0 |  |  | Bare |  |  | #REF! | Coated [ 1.3 ] CAPEX
|  | Corrosion | Strategy |  |  | Shop Coating [ 1.3 ] Coated\nCAPEX | 0 |  |  | #REF! | #REF! | :Steel corrosion #0a82b0 | Bare [ 42.7 ] OPEX | Coated [ 36 ] OPEX
Type | Expenditure Category | Bare | Coated | Coated Savings |  | Coated\nFriction\nEnergy [ 36 ] Coated\nOPEX | 0 |  |  | #REF! | #REF! | :Dosing Plant #0a82b0 | Bare [ 10.2 ] OPEX | Coated [ 3.6 ] OPEX
CAPEX | Extra Steel for Corrosion | 5869704.9 | 0 | 5869704.9 |  | Coated\nInspections [ 3.6 ] Coated\nOPEX | 0 |  |  | Bare [ 42.7 ] OPEX | OPEX [ 42.7 ] Friction Energy | :Friction Energy #74b4dd | Bare [ 7.3 ] OPEX
CAPEX | Field Joint Coating | 0 | 8334000 | -8334000 | [5 empty] | Bare [ 10.2 ] OPEX | OPEX [ 10.2 ] Corrosion Inhibitors | :Inhibitors #74b4dd |  | CAPEX [ 8.3 ] Field Joint Coating
CAPEX | Shop-applied Coating | 0 | 1304653.2 | -1304653.2 |  | Coated\nCAPEX [ 8.3 ] Coated\nPipe | 0 |  |  | Bare [ 7.3 ] OPEX | OPEX [ 7.3 ] Inspections | :Inspections #74b4dd | #REF! | CAPEX [ 1.3 ] Shop-applied Coating
OPEX | Corrosion Inhibitors | 10223564.6 | 0 | 10223564.6 |  | Coated\nCAPEX [ 1.3 ] Coated\nPipe | 0 | [5 empty] | #REF! | OPEX [ 36 ] Friction Energy
OPEX | Friction Energy | 42711319.2 | 35957717.1 | 6753602.2 |  | Coated\nOPEX [ 36 ] Coated\nPipe | 0 |  |  | Coated |  |  | OPEX [ 42.7 ] Friction Energy | OPEX [ 3.6 ] Inspections
OPEX | Inspections | 7261632.0 | 3630816.0 | 3630816.0 |  | Coated\nOPEX [ 3.6 ] Coated\nPipe | 0 |  |  | Coated [ 8.3 ] CAPEX | CAPEX [ 8.3 ] Field Joint Coating | :Field Joint Coating #0a82b0 | OPEX [ 10.2 ] Corrosion Inhibitors
| Total CAPEX | 5869704.9 | 9638653.2 | -3768948.2 | 60.9% |  |  |  |  | Coated [ 1.3 ] CAPEX | CAPEX [ 1.3 ] Shop-applied Coating | :Shop Coating #0a82b0 | OPEX [ 7.3 ] Inspections | :Field Joint Coating #0a82b0
| Total OPEX | 60196515.8 | 39588533.1 | 20607982.7 | [5 empty] | Coated [ 36 ] OPEX | OPEX [ 36 ] Friction Energy | :Friction Energy #74b4dd |  | :Shop Coating #0a82b0
| Total Expenditure | 66066220.8 | 49227186.3 | 16839034.5 | 25.49% | Coated\nPipe [ 49.2 ] Bare\nPipe | 0 |  |  | Coated [ 3.6 ] OPEX | OPEX [ 3.6 ] Inspections | :Inspections #74b4dd | :Steel corrosion #0a82b0 | :Friction Energy #74b4dd
[6 empty] | Savings [ 16.8 ] Bare\nPipe | 0 | [5 empty] | :Dosing Plant #0a82b0 | :Inspections #74b4dd
| Item | Bare Pipe | Coated Pipe | Difference | [8 empty] | :Friction Energy #74b4dd
| Extra Inhibitors | 10223564.6 |  | 100% |  | Bare\nPipe [ 5.9 ] Bare\nCAPEX | 0 |  |  | 8.334 |  |  | :Inhibitors #74b4dd
| Extra Friction Energy | 6753602.2 |  | 15.81% |  | Bare\nPipe [ 10.2 ] Bare\nOPEX | 0 |  |  | 1.304653 |  |  | :Inspections #74b4dd
| Extra Steel | 5869704.9 |  |  |  | Bare\nPipe [ 42.7 ] Bare\nOPEX | 0 |  |  | 9.638653
| Joint Field Coating |  | 8334000 | 100% |  | Bare\nPipe [ 7.3 ] Bare\nOPEX | 0
| Extra Inspections | 3630816.0 |  | 50% | [5 empty] | 35.95772
| Shop Coating |  | 1304653.2 | 100% | [5 empty] | 3.630816
[6 empty] | Bare\nCAPEX [ 5.9 ] Corrosion\nExtra Steel | 0 |  |  | 39.58853 | 49.22719
| Total | 26477687.7 | 9638653.2 | 16839034.5 | 36.4% | Bare\nOPEX [ 42.7 ] Bare\nFriction\nEnergy | 0
|  |  | 0.5723994 |  |  | Bare\nOPEX [ 10.2 ] Inhibitors | 0
[6 empty] | Bare\nOPEX [ 7.3 ] Bare\nInspections | 0
| Item | Bare | Coated
| Extra Inhibitors | 10.22356 |  |  |  | :Savings #0db14b | 0
| Extra Friction Energy | 6.753602 |  |  |  | :Coated\nPipe #00b5ff | 0
| Extra Steel | 5.869705 |  |  |  | :Bare\nPipe #005b80 | 0
| Joint Field Coating |  | 8.334 |  |  | :Bare\nCAPEX #003c54 | 0
| Extra Inspections | 3.630816 |  |  |  | :Bare\nOPEX #003c54 | 0
| Shop Coating |  | 1.304653 |  |  | :Coated\nCAPEX #009bd9 | 0
[6 empty] | :Coated\nOPEX #009bd9 | 0
[6 empty] | :Field Joint\nCoating #0080b3 | 0
[6 empty] | :Shop Coating #0080b3 | 0
[6 empty] | :Coated\nFriction\nEnergy #0080b3 | 0
[6 empty] | :Coated\nOPEX #0080b3 | 0
[6 empty] | :Coated\nInspections #0080b3 | 0

## SRAII AMSA
Instalación | psi | Ubicación Longitudinal (km) | Elevación (msnm) | Presión Operacional (kPa(g))
Túnel Las Ánimas | 1180.174206 | 0.47 | 1043.5 | 8137
Túnel La Guardia | 1132.311666 | 15.9 | 1031.4 | 7807
Túnel Coirón | 1314.479394 | 26 | 876.8 | 9063
Puente Estero Camisas | 1674.898824 | 12.7 | 666.5 | 11548
Puente Cruce Tranquilla | 1183.800156 | 40.8 | 923.7 | 8162
Puente Río Choapa | 1163.494836 | 42.1 | 933.9 | 8022
Instalación | max pressure | Ubicación Longitudinal (km) | Elevación (msnm) | Fuerza Máxima (kgf) | Máxima Presión Transiente (kPa(g))
Manifold 28" EB3 | 1444.868556 | 0 | 1020.5 | 23000 | 9962
Descarga Bombas 14" EB3 | 1307.807646 | 0 | 1020.5 | 9000 | 9017
Tunel Las Ánimas II 28" | 1444.868556 | 0.5 | 1043.5 | 23000 | 9962
Tunel La Guardia 28" | 1384.38771 | 15.9 | 1031.4 | 23000 | 9545
Túnel Coirón 28" | 1592.082126 | 26 | 876.5 | 20000 | 10977
Parámetro | Unidad | Valor
Temperatura Fluido | °C | 2024-10-25
Densidad Fluido | kg/m³ | 1000
Viscosidad Dinámica Fluido | cP | 1.3
Caudal de Diseño | m³/h | 2268
Velocidad Diseño | m/s | 1.584
Caudal Mínimo de operación | m³/h | 720
Rugosidad Absoluta Revestimiento Interior FBE | mm | 0.023
Velocidad Máxima de Operación Estaciones de Bombeo | m/s | 3
Velocidad Máxima de Operación Drenajes de Emergencia | m/s | 8

## Chilean_Projects
Name | Year | Owner | Size | Length | Strategy | Fluid | Constructor | Reparaciones | FBE | Cañerías | Revestidor | Tipo | Eng | Column1 | Que tal?
Monturaqui | 1998 | MEL | 36" | 90 | FBE | well | Techint | FBE | 3M |  |  | Weld |  |  | ✅✅✅ | - TE - Pendiente. Generado. Pendiente. 13º. - LE - Compacto. Mas pendiente. - Primer siempre es mejor. Fenolic. Base agua. | - FBE Socotrem.
Pelambres | 2007 | AMSA | 32 | 50 | FBE | recovered | Techint |  | solo uniones Tyhoo |  |  | Weld |  |  | 🟢🟠🟡
Coloso | 2008 | MEL | 24" | 130 | LE➜Bare | desal | Techint |  |  |  |  | Weld | Fluor |  | 🔴🟠🟡
Centinela | 2011 | AMSA | 36" | 160 | Bare | seawater | Techint |  |  |  |  | Weld
Candelaria | 2012 | Lundin | 24” | 80 | FBE&HDPE | desal | Techint |  | 3M |  |  | Weld
Cerro Negro | 2013 | CAP | 24 | 90 | FBE➜HDPE | desal | [5 empty] | Weld | Brass |  | 🔴🟠🟡
Mantoverde | 2013 | Capstone | 24" | 50 | FBE | desal | Techint |  |  |  |  | Weld
SGorda | 2014 | SGSCM | 36" | 140 | Bare➜HDPE | seawater | Techint |  |  |  |  | Weld |  |  | 🟢🟢🟢
EWS | 2014 | MEL | 2x42" | 160 | Primed FBE | desal | Techint |  | 3M | Jindal | AQahtani | Weld | Bechtel | SaudiAramco | 🟡🟢🟢 | - CPRS. 5meses de atrasos. Double joint. Lanza. | - Inspecciones - Zonas altas: Punto de rocia caía tanto enla noche. Cura en funcion de la tempratura. Dew point caía tanto que. Viscocidad baja.
Spence SGO | 2018 | BHP | 36" | 160 | LE | desal |  |  | - | Jindal | Jindal | Weld | Brass
EWSE | 2019 | MEL | 2x42" | 160 | Primed FBE | desal | Techint
INCO | 2022 | AMSA | 24" | 60 | Bare | desal | Techint |  |  | Jindal |  | Weld/Vic | ProPipe |  | 🟡🟢🟢
QBlanca | 2023 | Teck | 36" | 160 | Bare | desal | Techint |  |  |  |  | Weld | Ausenco
Aconcagua | 2025 | APacifico | 28" | 120 | LE | desal | [5 empty] | Weld | BIOS
PAO | 2026 | AMSA | 28" | 60 | Primed FBE | desal | Techint |  | KCC | MAceros | Tyhoo | Weld | Fluor
C20+ | 2026 | CMDIC | 44" | 194 | FBE | desal | Techint |  | 3M | Corinth Pipeworks | AQahtani | Weld | Bechtel
RTomic | 2026 | Codelco | 48" | 160 | LE | desal | Techint |  | HPadur | Jindal | Jindal | Weld
Capellan | 2026 | Adasa | 28" | 24 | Bare | recovered | [5 empty] | Weld | Ifarle
TEA | 2026 | SQM | 36" | 90 | FBE | seawater
Cenizas | 2027 | MCenizas | 12" | 120 | FBE | desal | [5 empty] | Weld | BIOS
SDomingo | 2026 | SDomingo
Algorta | 2021 | AlgortaN | 18" | 70 | GRP | seawater | Techint |  |  |  |  | Weld | Bechtel |  | 🔴🟠🟡🩹
Los Bronces | 2009 | AngloAm | 20-24" | 60 | ?? | recovered | Techint | [7 empty] | 🟢🟠🟡
Algorta | 2021 | AlgortaN | 18" | 20 | HDPE | seawater | [5 empty] | Weld | Bechtel |  | 🟡🟢🟢
Coloso | 2008 | MEL | 24" | 20 | LE➜HDPE | desal | Techint |  |  |  |  | Weld | Fluor |  | 🔴🟠🟡
Quellaveco | 2018 | AngloAm | 28" | 30 | P FBE➜HDPE | river | Techint |  | 3M | Jindal | Jindal | Weld | Fluor |  | 🟢🟢🟢
Quellaveco | 2018 | AngloAm | 30" | 30 | PU | recovered | Techint |  | Protegol | Jindal |  | Weld | Fluor |  | 🔴🟠🟡🩹